## IM7_8552_RTD
IM7-8552
| USCU |  | SI |  | Source | Comments
Property | Unit | Mean | Unit | Mean
Vf |  | 0.573 |  | 0.573 | [1]
NCPT | in | 0.0072 | mm | 0.18288 | [1]
Density | g/cc | 1.58 | g/cc | 1.58 | [1]
E11t | Msi | 23.52 | GPa | 162.1647552 | [1]
E22t | Msi | 1.3 | GPa | 8.963188 | [1]
E33t | Msi | 1.3 | GPa | 8.963188 |  | Assumed to be = E22t
E11c | Msi | 20.44 | GPa | 140.9288944 | [1]
E22c | Msi | 1.41 | GPa | 9.7216116 | [1]
E33c | Msi | 1.41 | GPa | 9.7216116 | [1] | Assumed to be = E22c
G23 | Msi | 0.2987776 | GPa | 2.06 |  | Calculated
G13 | Msi | 0.86 | GPa | 5.9294936 |  | Assumed to be = G12
G12 | Msi | 0.86 | GPa | 5.9294936 | [1]
nu23 |  | 0.461 |  | 0.461 |  | Calculated
nu13 |  | 0.329 |  | 0.329
nu12 |  | 0.32 |  | 0.356 | [1]
alpha11 | (microstrain/F) | 0.6 | (microstrain/C) | 0.03484321 |  | Assumed
alpha22 | (microstrain/F) | 19.4 | (microstrain/C) | 1.126597 |  | Assumed
alpha33 | (microstrain/F) | 19.4 | (microstrain/C) | 1.126597 |  | Assumed
F11tu | ksi | 320.79 | MPa | 2211.77 | [1]
F22tu | ksi | 9.29 | MPa | 64.0523204 | [1]
F33tu | ksi | 9.29 | MPa | 64.0523204 |  | Assumed
F11cu | ksi | 251.13 | MPa | 1731.481 | [1]
F22cu | ksi | 41.44 | MPa | 285.7188544 | [1]
F33cu | ksi | 41.44 | MPa | 285.7188544 |  | Assumed
F23su | ksi | 21.04 | MPa | 145.0657504 | [1] | SBS [0]34
F13su | ksi | 21.04 | MPa | 145.0657504 |  | Assumed
F12su | ksi | 13.22 | MPa | 91.1487272 | [1]
Gic | psi-in | 1.02 | N/mm | 0.1786294
GIIc | psi-in | 3.538 | N/mm | 0.619599
GIIIc | psi-in | 7.69 | N/mm | 1.346726
UNT | ksi | 169.16 | MPa | 1166.318 | [1] | [0/90]2s
UNC | ksi | 95.1 | MPa | 655.691676 | [1] | [90/0/90]5

## Reference
Ref No | Link | Cite
1 | Link | Marlett, Kristin, Yeow Ng, and John Tomblin. "Hexcel 8552 IM7 unidirectional prepreg 190 gsm & 35% RC qualification material property data report." National Center for Advanced Materials Performance, Wichita, Kansas. Test Report CAM-RP-2009-015, Rev. A (2011): 1-238.